## Testungen
Catalyst | PS | SD | Add | Solvent | Product | cProd [ppm] | VInj [µL] | tIrr [h] | cCat [µM] | nCat [µM] | VExp [mL] | VProd [mL] | Vges [ml] | nProd [µmol] | TON | TOF | Sel CO/H2 [%] | ψ | Bemerkungen | Product | ∅ cProd [ppm] | ∅ TON | ∅ TOF
[5 empty] | H2 | 378.47 | 50 | 4 | 10 | 0.05 | 5 | 0.008288493 | 21.9 | 0.3437509 | 6.875018 | 1.718754
[5 empty] | CO | 422.682 | 50 | 4 | 10 | 0.05 | 5 | 0.0092567358 | 21.9 | 0.3839071 | 7.678142 | 1.919535 | 52.75928
[5 empty] | CH4 | 0 | 50 | 4 | 10 | 0.05 | 5 | 0 | 21.9 | 0 | 0 | 0
CoPc (R474) | Ir(ppy)3 | BIH |  | DMF | H2 | 306.705 | 50 | 4 | 10 | 0.05 | 5 | 0.0067168395 | 21.9 | 0.2785693 | 5.571386 | 1.392846 |  |  |  | H2 | 265.3363 | 4.819912 | 1.204978
10 µM | 100 µM | 10 mM |  |  | CO | 528.13 | 50 | 4 | 10 | 0.05 | 5 | 0.011566047 | 21.9 | 0.4796818 | 9.593635 | 2.398409 | 63.2616 |  |  | CO | 426.0237 | 7.738844 | 1.934711
JEW-R482 |  |  |  |  | CH4 | 0 | 50 | 4 | 10 | 0.05 | 5 | 0 | 21.9 | 0 | 0 | 0 |  |  |  | CH4 | 0 | 0 | 0
[5 empty] | H2 | 110.834 | 50 | 4 | 10 | 0.05 | 5 | 0.0024272646 | 21.9 | 0.1006666 | 2.013332 | 0.503333
[5 empty] | CO | 327.259 | 50 | 4 | 10 | 0.05 | 5 | 0.0071669721 | 21.9 | 0.2972378 | 5.944755 | 1.486189 | 74.70081
[5 empty] | CH4 | 0 | 50 | 4 | 10 | 0.05 | 5 | 0 | 21.9 | 0 | 0 | 0
[5 empty] | H2 | 23175.087 | 50 | 4 | 10 | 0.05 | 5 | 0.5075344053 | 21.9 | 21.04911 | 420.9822 | 105.2456
[5 empty] | CO | 775.618 | 50 | 4 | 10 | 0.05 | 5 | 0.0169860342 | 21.9 | 0.7044663 | 14.08933 | 3.522332 | 3.238393
[5 empty] | CH4 | 118.404 | 50 | 4 | 10 | 0.05 | 5 | 0.0025930476 | 21.9 | 0.1075422 | 2.150843 | 0.5377108
CoPc (R474) | Ir(ppy)3 | BIH |  | DMF/H2O | H2 | 24900.44 | 50 | 4 | 10 | 0.05 | 5 | 0.545319636 | 21.9 | 22.61619 | 452.3237 | 113.0809 |  |  |  | H2 | 24486.42 | 444.8029 | 111.2007
10 µM | 100 µM | 10 mM |  | 4:1 | CO | 1002.002 | 50 | 4 | 10 | 0.05 | 5 | 0.0219438438 | 21.9 | 0.9100829 | 18.20166 | 4.550415 | 3.868369 |  |  | CO | 909.2973 | 16.51765 | 4.129413 | aktuell
JEW-R483 |  |  |  |  | CH4 | 120.89 | 50 | 4 | 10 | 0.05 | 5 | 0.002647491 | 21.9 | 0.1098001 | 2.196002 | 0.5490005 |  |  |  | CH4 | 120.4337 | 2.187713 | 0.5469282
[5 empty] | H2 | 25383.728 | 50 | 4 | 10 | 0.05 | 5 | 0.5559036432 | 21.9 | 23.05514 | 461.1028 | 115.2757
[5 empty] | CO | 950.272 | 50 | 4 | 10 | 0.05 | 5 | 0.0208109568 | 21.9 | 0.8630984 | 17.26197 | 4.315492 | 3.608536
[5 empty] | CH4 | 122.007 | 50 | 4 | 10 | 0.05 | 5 | 0.0026719533 | 21.9 | 0.1108146 | 2.216293 | 0.5540732
[5 empty] | H2 | 246.531 | 50 | 4 | 10 | 0.05 | 5 | 0.0053990289 | 21.9 | 0.2239154 | 4.478307 | 1.119577
[5 empty] | CO | 533.635 | 50 | 4 | 10 | 0.05 | 5 | 0.0116866065 | 21.9 | 0.4846818 | 9.693635 | 2.423409 | 68.40019
[5 empty] | CH4 | 0 | 50 | 4 | 10 | 0.05 | 5 | 0 | 21.9 | 0 | 0 | 0
CoPc (R474) | 4DPAIPN | BIH |  | DMF | H2 | 289.751 | 50 | 4 | 10 | 0.05 | 5 | 0.0063455469 | 21.9 | 0.2631706 | 5.263411 | 1.315853 |  |  |  | H2 | 284.77 | 5.17293 | 1.293233
10 µM | 100 µM | 10 mM |  |  | CO | 547.09 | 50 | 4 | 10 | 0.05 | 5 | 0.011981271 | 21.9 | 0.4969025 | 9.938049 | 2.484512 | 65.37562 |  |  | CO | 557.0037 | 10.11813 | 2.529533
JEW-R484 |  |  |  |  | CH4 | 0 | 50 | 4 | 10 | 0.05 | 5 | 0 | 21.9 | 0 | 0 | 0 |  |  |  | CH4 | 0 | 0 | 0
[5 empty] | H2 | 318.028 | 50 | 4 | 10 | 0.05 | 5 | 0.0069648132 | 21.9 | 0.2888536 | 5.777071 | 1.444268
[5 empty] | CO | 590.286 | 50 | 4 | 10 | 0.05 | 5 | 0.0129272634 | 21.9 | 0.5361359 | 10.72272 | 2.680679 | 64.987
[5 empty] | CH4 | 0 | 50 | 4 | 10 | 0.05 | 5 | 0 | 21.9 | 0 | 0 | 0
[5 empty] | H2 | 18583.179 | 50 | 4 | 10 | 0.05 | 5 | 0.4069716201 | 21.9 | 16.87844 | 337.5689 | 84.39222
[5 empty] | CO | 1232.819 | 50 | 4 | 10 | 0.05 | 5 | 0.0269987361 | 21.9 | 1.119726 | 22.39452 | 5.598629 | 6.221332
[5 empty] | CH4 | 86.082 | 50 | 4 | 10 | 0.05 | 5 | 0.0018851958 | 21.9 | 0.07818523 | 1.563705 | 0.3909262
CoPc (R474) | 4DPAIPN | BIH |  | DMF/H2O | H2 | 20113.568 | 50 | 4 | 10 | 0.05 | 5 | 0.4404871392 | 21.9 | 18.26844 | 365.3688 | 91.34221 |  |  |  | H2 | 19180.675 | 348.4226 | 87.10564
10 µM | 100 µM | 10 mM |  | 4:1 | CO | 1269.464 | 50 | 4 | 10 | 0.05 | 5 | 0.0278012616 | 21.9 | 1.153009 | 23.06018 | 5.765046 | 5.936782 |  |  | CO | 1249.332 | 22.69448 | 5.67362
JEW-R485 |  |  |  |  | CH4 | 108.98 | 50 | 4 | 10 | 0.05 | 5 | 0.002386662 | 21.9 | 0.09898267 | 1.979653 | 0.4949134 |  |  |  | CH4 | 101.585 | 1.845321 | 0.4613303
[5 empty] | H2 | 18845.278 | 50 | 4 | 10 | 0.05 | 5 | 0.4127115882 | 21.9 | 17.1165 | 342.33 | 85.58249
[5 empty] | CO | 1245.713 | 50 | 4 | 10 | 0.05 | 5 | 0.0272811147 | 21.9 | 1.131437 | 22.62874 | 5.657185 | 6.200356
[5 empty] | CH4 | 109.693 | 50 | 4 | 10 | 0.05 | 5 | 0.0024022767 | 21.9 | 0.09963027 | 1.992605 | 0.4981513
[5 empty] | H2 | 79.16 | 50 | 4 | 10 | 0.05 | 5 | 0.001733604 | 21.9 | 0.07189822 | 1.437964 | 0.3594911
[5 empty] | CO | 431.411 | 50 | 4 | 10 | 0.05 | 5 | 0.0094479009 | 21.9 | 0.3918353 | 7.836707 | 1.959177 | 84.49579
[5 empty] | CH4 | 0 | 50 | 4 | 10 | 0.05 | 5 | 0 | 21.9 | 0 | 0 | 0
CoPc (R474) | 3DPAClIPN | BIH |  | DMF | H2 | 69.259 | 50 | 4 | 10 | 0.05 | 5 | 0.0015167721 | 21.9 | 0.0629055 | 1.25811 | 0.3145275 |  |  |  | H2 | 90.75833 | 1.648652 | 0.4121629
10 µM | 100 µM | 10 mM |  |  | CO | 440.941 | 50 | 4 | 10 | 0.05 | 5 | 0.0096566079 | 21.9 | 0.4004911 | 8.009822 | 2.002455 | 86.42513 |  |  | CO | 454.1043 | 8.248938 | 2.062234
JEW-R486 |  |  |  |  | CH4 | 0 | 50 | 4 | 10 | 0.05 | 5 | 0 | 21.9 | 0 | 0 | 0 |  |  |  | CH4 | 0 | 0 | 0
[5 empty] | H2 | 123.856 | 50 | 4 | 10 | 0.05 | 5 | 0.0027124464 | 21.9 | 0.112494 | 2.24988 | 0.5624701
[5 empty] | CO | 489.961 | 50 | 4 | 10 | 0.05 | 5 | 0.0107301459 | 21.9 | 0.4450142 | 8.900284 | 2.225071 | 79.822
[5 empty] | CH4 | 0 | 50 | 4 | 10 | 0.05 | 5 | 0 | 21.9 | 0 | 0 | 0
[5 empty] | H2 | 16246.94 | 50 | 4 | 10 | 0.05 | 5 | 0.355807986 | 21.9 | 14.75652 | 295.1304 | 73.7826
[5 empty] | CO | 883.48 | 50 | 4 | 10 | 0.05 | 5 | 0.019348212 | 21.9 | 0.8024336 | 16.04867 | 4.012168 | 5.157375
[5 empty] | CH4 | 76.896 | 50 | 4 | 10 | 0.05 | 5 | 0.0016840224 | 21.9 | 0.06984191 | 1.396838 | 0.3492096
CoPc (R474) | 3DPAClIPN | BIH |  | DMF/H2O | H2 | 16941.073 | 50 | 4 | 10 | 0.05 | 5 | 0.3710094987 | 21.9 | 15.38698 | 307.7395 | 76.93488 |  |  |  | H2 | 17071.529 | 310.1093 | 77.52732
10 µM | 100 µM | 10 mM |  | 4:1 | CO | 758.338 | 50 | 4 | 10 | 0.05 | 5 | 0.0166076022 | 21.9 | 0.6887715 | 13.77543 | 3.443858 | 4.284538 |  |  | CO | 823.217 | 14.95398 | 3.738494
JEW-R487 |  |  |  |  | CH4 | 79.943 | 50 | 4 | 10 | 0.05 | 5 | 0.0017507517 | 21.9 | 0.07260939 | 1.452188 | 0.363047 |  |  |  | CH4 | 79.31567 | 1.440792 | 0.360198
[5 empty] | H2 | 18026.574 | 50 | 4 | 10 | 0.05 | 5 | 0.3947819706 | 21.9 | 16.3729 | 327.458 | 81.86449
[5 empty] | CO | 827.833 | 50 | 4 | 10 | 0.05 | 5 | 0.0181295427 | 21.9 | 0.7518914 | 15.03783 | 3.759457 | 4.39066
[5 empty] | CH4 | 81.108 | 50 | 4 | 10 | 0.05 | 5 | 0.0017762652 | 21.9 | 0.07366752 | 1.47335 | 0.3683376
[5 empty] | H2 | 90.254 | 50 | 4 | 10 | 0.05 | 5 | 0.0019765626 | 21.9 | 0.08197451 | 1.63949 | 0.4098726
[5 empty] | CO | 368.79 | 50 | 4 | 10 | 0.05 | 5 | 0.008076501 | 21.9 | 0.3349589 | 6.699178 | 1.674794 | 80.3387
[5 empty] | CH4 | 0 | 50 | 4 | 10 | 0.05 | 5 | 0 | 21.9 | 0 | 0 | 0
CoPc (R474) | 4CzIPN | BIH |  | DMF | H2 | 103.802 | 50 | 4 | 10 | 0.05 | 5 | 0.0022732638 | 21.9 | 0.09427968 | 1.885594 | 0.4713984 |  |  |  | H2 | 96.93067 | 1.760774 | 0.4401935
10 µM | 100 µM | 10 mM |  |  | CO | 384.43 | 50 | 4 | 10 | 0.05 | 5 | 0.008419017 | 21.9 | 0.3491641 | 6.983283 | 1.745821 | 78.73921 |  |  | CO | 357.8853 | 6.501091 | 1.625273
JEW-R488 |  |  |  |  | CH4 | 0 | 50 | 4 | 10 | 0.05 | 5 | 0 | 21.9 | 0 | 0 | 0 |  |  |  | CH4 | 0 | 0 | 0
[5 empty] | H2 | 96.736 | 50 | 4 | 10 | 0.05 | 5 | 0.0021185184 | 21.9 | 0.08786188 | 1.757238 | 0.4393094
[5 empty] | CO | 320.436 | 50 | 4 | 10 | 0.05 | 5 | 0.0070175484 | 21.9 | 0.2910407 | 5.820813 | 1.455203 | 76.81148
[5 empty] | CH4 | 0 | 50 | 4 | 10 | 0.05 | 5 | 0 | 21.9 | 0 | 0 | 0
[5 empty] | H2 | 5453.869 | 50 | 4 | 10 | 0.05 | 5 | 0.1194397311 | 21.9 | 4.953556 | 99.07112 | 24.76778
[5 empty] | CO | 77.273 | 50 | 4 | 10 | 0.05 | 5 | 0.0016922787 | 21.9 | 0.07018433 | 1.403687 | 0.3509216 | 1.397053
[5 empty] | CH4 | 0 | 50 | 4 | 10 | 0.05 | 5 | 0 | 21.9 | 0 | 0 | 0
CoPc (R474) | 4CzIPN | BIH |  | DMF/H2O | H2 | 5282.402 | 50 | 4 | 10 | 0.05 | 5 | 0.1156846038 | 21.9 | 4.797819 | 95.95637 | 23.98909 |  |  |  | H2 | 5214.99 | 94.73181 | 23.68295
10 µM | 100 µM | 10 mM |  | 4:1 | CO | 91.21 | 50 | 4 | 10 | 0.05 | 5 | 0.001997499 | 21.9 | 0.08284281 | 1.656856 | 0.4142141 | 1.697369 |  |  | CO | 81.81333 | 1.486163 | 0.3715408
JEW-R489 |  |  |  |  | CH4 | 0 | 50 | 4 | 10 | 0.05 | 5 | 0 | 21.9 | 0 | 0 | 0 |  |  |  | CH4 | 0 | 0 | 0
[5 empty] | H2 | 4908.698 | 50 | 4 | 10 | 0.05 | 5 | 0.1075004862 | 21.9 | 4.458396 | 89.16793 | 22.29198
[5 empty] | CO | 76.957 | 50 | 4 | 10 | 0.05 | 5 | 0.0016853583 | 21.9 | 0.06989732 | 1.397946 | 0.3494866 | 1.543568
[5 empty] | CH4 | 0 | 50 | 4 | 10 | 0.05 | 5 | 0 | 21.9 | 0 | 0 | 0
[5 empty] | H2 | 54.529 | 50 | 4 | 10 | 0.05 | 5 | 0.0011941851 | 21.9 | 0.04952676 | 0.9905352 | 0.2476338
[5 empty] | CO | 142.917 | 50 | 4 | 10 | 0.05 | 5 | 0.0031298823 | 21.9 | 0.1298064 | 2.596129 | 0.6490322 | 72.38283
[5 empty] | CH4 | 0 | 50 | 4 | 10 | 0.05 | 5 | 0 | 21.9 | 0 | 0 | 0
CoPc (R474) | Eosin Y | BIH |  | DMF | H2 | 56.784 | 50 | 4 | 10 | 0.05 | 5 | 0.0012435696 | 21.9 | 0.0515749 | 1.031498 | 0.2578745 |  |  |  | H2 | 56.754 | 1.030953 | 0.2577382
10 µM | 100 µM | 10 mM |  |  | CO | 144.602 | 50 | 4 | 10 | 0.05 | 5 | 0.0031667838 | 21.9 | 0.1313369 | 2.626737 | 0.6566844 | 71.8034 |  |  | CO | 143.8137 | 2.612417 | 0.6531043
JEW-R490 |  |  |  |  | CH4 | 0 | 50 | 4 | 10 | 0.05 | 5 | 0 | 21.9 | 0 | 0 | 0 |  |  |  | CH4 | 0 | 0 | 0
[5 empty] | H2 | 58.949 | 50 | 4 | 10 | 0.05 | 5 | 0.0012909831 | 21.9 | 0.05354129 | 1.070826 | 0.2677064
[5 empty] | CO | 143.922 | 50 | 4 | 10 | 0.05 | 5 | 0.0031518918 | 21.9 | 0.1307193 | 2.614385 | 0.6535963 | 70.94262
[5 empty] | CH4 | 0 | 50 | 4 | 10 | 0.05 | 5 | 0 | 21.9 | 0 | 0 | 0
[5 empty] | H2 | 0 | 50 | 4 | 10 | 0.05 | 5 | 0 | 21.9 | 0 | 0 | 0
[5 empty] | CO | 0 | 50 | 4 | 10 | 0.05 | 5 | 0 | 21.9 | 0 | 0 | 0 | #DIV/0!
[5 empty] | CH4 | 0 | 50 | 4 | 10 | 0.05 | 5 | 0 | 21.9 | 0 | 0 | 0
CoPc (R474) | Eosin Y | BIH |  | DMF/H2O | H2 | 0 | 50 | 4 | 10 | 0.05 | 5 | 0 | 21.9 | 0 | 0 | 0 |  |  |  | H2 | 0 | 0 | 0
10 µM | 100 µM | 10 mM |  | 4:1 | CO | 0 | 50 | 4 | 10 | 0.05 | 5 | 0 | 21.9 | 0 | 0 | 0 | #DIV/0! |  |  | CO | 0 | 0 | 0
JEW-R491 |  |  |  |  | CH4 | 0 | 50 | 4 | 10 | 0.05 | 5 | 0 | 21.9 | 0 | 0 | 0 |  |  |  | CH4 | 0 | 0 | 0
[5 empty] | H2 | 0 | 50 | 4 | 10 | 0.05 | 5 | 0 | 21.9 | 0 | 0 | 0
[5 empty] | CO | 0 | 50 | 4 | 10 | 0.05 | 5 | 0 | 21.9 | 0 | 0 | 0 | #DIV/0!
[5 empty] | CH4 | 0 | 50 | 4 | 10 | 0.05 | 5 | 0 | 21.9 | 0 | 0 | 0
[5 empty] | H2 | 11082.691 | 50 | 4 | 10 | 0.05 | 5 | 0.2427109329 | 21.9 | 10.06602 | 201.3203 | 50.33008
[5 empty] | CO | 994.319 | 50 | 4 | 10 | 0.05 | 5 | 0.0217755861 | 21.9 | 0.9031047 | 18.06209 | 4.515524 | 8.233155
[5 empty] | CH4 | 0 | 50 | 4 | 10 | 0.05 | 5 | 0 | 21.9 | 0 | 0 | 0
CoPc (R474) | 3DPAClIPN | BIH | TEA | DMF/H2O | H2 | 10937.333 | 50 | 4 | 10 | 0.05 | 5 | 0.2395275927 | 21.9 | 9.933992 | 198.6798 | 49.66996 |  |  |  | H2 | 11257.21 | 204.4906 | 51.12265
10 µM | 100 µM | 10 mM | 100 mM | 4:1 | CO | 943.573 | 50 | 4 | 10 | 0.05 | 5 | 0.0206642487 | 21.9 | 0.8570139 | 17.14028 | 4.28507 | 7.941928 |  |  | CO | 888.2563 | 16.13544 | 4.033859
JEW-R492 |  |  |  |  | CH4 | 0 | 50 | 4 | 10 | 0.05 | 5 | 0 | 21.9 | 0 | 0 | 0 |  |  |  | CH4 | 0 | 0 | 0
[5 empty] | H2 | 11751.62 | 50 | 4 | 10 | 0.05 | 5 | 0.257360478 | 21.9 | 10.67358 | 213.4716 | 53.3679
[5 empty] | CO | 726.877 | 50 | 4 | 10 | 0.05 | 5 | 0.0159186063 | 21.9 | 0.6601966 | 13.20393 | 3.300983 | 5.825036
[5 empty] | CH4 | 0 | 50 | 4 | 10 | 0.05 | 5 | 0 | 21.9 | 0 | 0 | 0
[5 empty] | H2 | 15249.531 | 50 | 4 | 10 | 0.05 | 5 | 0.3339647289 | 21.9 | 13.85061 | 277.0122 | 69.25304
[5 empty] | CO | 945.386 | 50 | 4 | 10 | 0.05 | 5 | 0.0207039534 | 21.9 | 0.8586606 | 17.17321 | 4.293303 | 5.837548
[5 empty] | CH4 | 74.601 | 50 | 4 | 10 | 0.05 | 5 | 0.0016337619 | 21.9 | 0.06775745 | 1.355149 | 0.3387872
CoPc (R474) | 3DPAClIPN | BIH | TFE | DMF/H2O | H2 | 17396.747 | 50 | 4 | 10 | 0.05 | 5 | 0.3809887593 | 21.9 | 15.80085 | 316.017 | 79.00424 |  |  |  | H2 | 15850.165 | 287.9229 | 71.98072
10 µM | 100 µM | 10 mM | 100 mM | 4:1 | CO | 513.995 | 50 | 4 | 10 | 0.05 | 5 | 0.0112564905 | 21.9 | 0.4668434 | 9.336869 | 2.334217 | 2.869758 |  |  | CO | 741.1973 | 13.46407 | 3.366016
JEW-R493 |  |  |  |  | CH4 | 67.811 | 50 | 4 | 10 | 0.05 | 5 | 0.0014850609 | 21.9 | 0.06159033 | 1.231807 | 0.3079516 |  |  |  | CH4 | 70.34033 | 1.277753 | 0.3194382
[5 empty] | H2 | 14904.217 | 50 | 4 | 10 | 0.05 | 5 | 0.3264023523 | 21.9 | 13.53697 | 270.7394 | 67.68486
[5 empty] | CO | 764.211 | 50 | 4 | 10 | 0.05 | 5 | 0.0167362209 | 21.9 | 0.6941058 | 13.88212 | 3.470529 | 4.877394
[5 empty] | CH4 | 68.609 | 50 | 4 | 10 | 0.05 | 5 | 0.0015025371 | 21.9 | 0.06231512 | 1.246302 | 0.3115756

## Übersicht
CoPc (10 µM) + PS (100 µM) + BIH (10 mM) [4 h]
JEW-R | PS | Additive | Solvent | TON CO | TON CH4 | TON H2 | TOF CO | TOF CH4 | TOF H2 | ppm CO | ppm CH4 | ppm H2
482 | Ir(ppy)3 |  | DMF | 7.738844 | 0 | 4.819912 | 1.934711 | 0 | 1.204978 | 426.0237 | 0 | 265.3363
483 | Ir(ppy)3 |  | DMF/H2O 4:1 | 16.51765 | 2.187713 | 444.8029 | 4.129413 | 0.5469282 | 111.2007 | 909.2973 | 120.4337 | 24486.42
484 | 4DPAIPN |  | DMF | 10.11813 | 0 | 5.17293 | 2.529533 | 0 | 1.293233 | 557.0037 | 0 | 284.77
485 | 4DPAIPN |  | DMF/H2O 4:1 | 22.69448 | 1.845321 | 348.4226 | 5.67362 | 0.4613303 | 87.10564 | 1249.332 | 101.585 | 19180.675
486 | 3DPAClIPN |  | DMF | 8.248938 | 0 | 1.648652 | 2.062234 | 0 | 0.4121629 | 454.1043 | 0 | 90.75833
487 | 3DPAClIPN |  | DMF/H2O 4:1 | 14.95398 | 1.440792 | 310.1093 | 3.738494 | 0.360198 | 77.52732 | 823.217 | 79.31567 | 17071.529
488 | 4CzIPN |  | DMF | 6.501091 | 0 | 1.760774 | 1.625273 | 0 | 0.4401935 | 357.8853 | 0 | 96.93067
489 | 4CzIPN |  | DMF/H2O 4:1 | 1.486163 | 0 | 94.73181 | 0.3715408 | 0 | 23.68295 | 81.81333 | 0 | 5214.99
490 | Eosin Y |  | DMF | 2.612417 | 0 | 1.030953 | 0.6531043 | 0 | 0.2577382 | 143.8137 | 0 | 56.754
491 | Eosin Y |  | DMF/H2O 4:1 | 0 | 0 | 0 | 0 | 0 | 0 | 0 | 0 | 0
492 | 3DPAClIPN | TEA (100 mM) | DMF/H2O 4:1 | 16.13544 | 0 | 204.4906 | 4.033859 | 0 | 51.12265 | 888.2563 | 0 | 11257.21
493 | 3DPAClIPN | TFE (100 mM) | DMF/H2O 4:1 | 13.46407 | 1.277753 | 287.9229 | 3.366016 | 0.3194382 | 71.98072 | 741.1973 | 70.34033 | 15850.165